## Sheet1
判定标准号 | 标准名称 | 材质 | Mn | Cr | Mo | V | Ti | Ni | Al | Cu | Nb | W | Co | Mg | Zr
GB/T5310-2017 | 高压锅炉用无缝钢管 | 20G | 0.35/0.65
GB/T5310-2017 | 高压锅炉用无缝钢管 | 20MnG | 0.70/1.00
GB/T5310-2017 | 高压锅炉用无缝钢管 | 25MnG | 0.70/1.00
GB/T5310-2017 | 高压锅炉用无缝钢管 | 15MoG | 0.40/0.80 |  | 0.25/0.35
GB/T5310-2017 | 高压锅炉用无缝钢管 | 20MoG | 0.40/0.70 |  | 0.44/0.65
GB/T5310-2017 | 高压锅炉用无缝钢管 | 12CrMoG | 0.40/0.70 | 0.40/0.70 | 0.40/0.55
GB/T5310-2017 | 高压锅炉用无缝钢管 | 15CrMoG | 0.40/0.70 | 0.80/1.10 | 0.40/0.55
GB/T5310-2017 | 高压锅炉用无缝钢管 | 12Cr2MoG | 0.40/0.60 | 2.00/2.50 | 0.90/1.13
GB/T5310-2017 | 高压锅炉用无缝钢管 | T22 | 0.40/0.60 | 2.00/2.50 | 0.90/1.13
GB/T5310-2017 | 高压锅炉用无缝钢管 | 12Cr1MoV | 0.40/0.70 | 0.90/1.20 | 0.25/0.35 | 0.15/0.30
GB/T5310-2017 | 高压锅炉用无缝钢管 | 12Cr1MoVG | 0.40/0.70 | 0.90/1.20 | 0.25/0.35 | 0.15/0.30
GB/T5310-2017 | 高压锅炉用无缝钢管 | 12Cr2MoWVTiB | 0.45/0.65 | 1.60/2.10 | 0.50/0.65 | 0.28/0.42 | 0.08/0.18 |  |  |  |  | 0.30/0.55
GB/T5310-2017 | 高压锅炉用无缝钢管 | 07Cr2MoW2VNbB | 0.10/0.60 | 1.90/2.60 | 0.05/0.30 | 0.20/0.30 |  |  | 0/0.030 |  | 0.02/0.08 | 1.45/1.75
GB/T5310-2017 | 高压锅炉用无缝钢管 | T23 | 0.10/0.60 | 1.90/2.60 | 0.05/0.30 | 0.20/0.30 |  |  | 0/0.030 |  | 0.02/0.08 | 1.45/1.75
GB/T5310-2017 | 高压锅炉用无缝钢管 | 12Cr3MoVSiTiB | 0.50/0.80 | 2.50/3.00 | 1.00/1.20 | 0.25/0.35 | 0.22/0.38
GB/T5310-2017 | 高压锅炉用无缝钢管 | 15Ni1MnMoNbCu | 0.80/1.20 |  | 0.25/0.50 |  |  | 1.00/1.30 | 0/0.050 | 0.50/0.80 | 0.015/0.045
GB/T5310-2017 | 高压锅炉用无缝钢管 | 10Cr9Mo1VNbN | 0.30/0.60 | 8.00/9.50 | 0.85/1.05 | 0.18/0.25 |  | 0/0.40 | 0/0.020 |  | 0.06/0.10
| 高压锅炉用无缝钢管 | SA­335P91 | 0.30/0.60 | 8.00/9.50 | 0.85/1.05 | 0.18/0.25 |  | 0/0.40 |  |  | 0.06/0.10
GB/T5310-2017 | 高压锅炉用无缝钢管 | P91 | 0.30/0.60 | 8.00/9.50 | 0.85/1.05 | 0.18/0.25 |  | 0/0.40 | 0/0.020 |  | 0.06/0.10
| 高压锅炉用无缝钢管 | SA-213T91 | 0.30/0.60 | 8.00/9.50 | 0.85/1.05 | 0.18/0.25 |  | 0/0.40 | 0/0.020 |  | 0.06/0.10
GB/T5310-2017 | 高压锅炉用无缝钢管 | T91 | 0.30/0.60 | 8.00/9.50 | 0.85/1.05 | 0.18/0.25 |  | 0/0.40 | 0/0.020 |  | 0.06/0.10
GB/T5310-2017 | 高压锅炉用无缝钢管 | 10Cr9MoW2VNbBN | 0.30/0.60 | 8.50/9.50 | 0.30/0.60 | 0.15/0.25 |  | 0/0.40 | 0/0.020 |  | 0.04/0.09 | 1.50/2.00
GB/T5310-2017 | 高压锅炉用无缝钢管 | P92 | 0.30/0.60 | 8.50/9.50 | 0.30/0.60 | 0.15/0.25 |  | 0/0.40 | 0/0.020 |  | 0.04/0.09 | 1.50/2.00
GB/T5310-2017 | 高压锅炉用无缝钢管 | SA-335P92 | 0.30/0.60 | 8.50/9.50 | 0.30/0.60 | 0.15/0.25 |  | 0/0.40 | 0/0.020 |  | 0.04/0.09 | 1.50/2.00
GB/T5310-2017 | 高压锅炉用无缝钢管 | T92 | 0.30/0.60 | 8.50/9.50 | 0.30/0.60 | 0.15/0.25 |  | 0/0.40 | 0/0.020 |  | 0.04/0.09 | 1.50/2.00
GB/T5310-2017 | 高压锅炉用无缝钢管 | 10Cr11MoW2VNbCu1BN | 0/0.70 | 10.00/11.50 | 0.25/0.60 | 0.15/0.30 |  | 0/0.50 | 0/0.020 | 0.30/1.70 | 0.04/0.10 | 1.50/2.50
GB/T5310-2017 | 高压锅炉用无缝钢管 | 11Cr9Mo1W1VNbBN | 0.30/0.60 | 8.50/9.50 | 0.90/1.10 | 0.18/0.25 |  | 0/0.40 | 0/0.020 |  | 0.06/0.10 | 0.90/1.10
GB/T5310-2017 | 高压锅炉用无缝钢管 | 07Cr19Ni10 | 0/2.00 | 18.00/20.00 |  |  |  | 8.00/11.00
GB/T5310-2017 | 高压锅炉用无缝钢管 | TP304H | 0/2.00 | 18.00/20.00 |  |  |  | 8.00/11.00
GB/T5310-2017 | 高压锅炉用无缝钢管 | 10Cr18Ni9NbCu3BN | 0/1.00 | 17.00/19.00 |  |  |  | 7.50/10.50 | 0.003/0.030 | 2.50/3.50 | 0.30/0.60
GB/T5310-2017 | 高压锅炉用无缝钢管 | S30432 | 0/1.00 | 17.00/19.00 |  |  |  | 7.50/10.50 | 0.003/0.030 | 2.50/3.50 | 0.30/0.60
GB/T5310-2017 | 高压锅炉用无缝钢管 | 07Cr25Ni21 | 0/2.00 | 24.00/26.00 |  |  |  | 19.00/22.00
GB/T5310-2017 | 高压锅炉用无缝钢管 | 07Cr25Ni21NbN | 0/2.00 | 24.00/26.00 |  |  |  | 19.00/22.00 |  |  | 0.20/0.60
GB/T5310-2017 | 高压锅炉用无缝钢管 | HR3C | 0/2.00 | 24.00/26.00 |  |  |  | 19.00/22.00 |  |  | 0.20/0.60
GB/T5310-2017 | 高压锅炉用无缝钢管 | TP310CbN | 0/2.00 | 24.00/26.00 |  |  |  | 19.00/22.00 |  |  | 0.20/0.60
GB/T5310-2017 | 高压锅炉用无缝钢管 | 07Cr19Ni11Ti | 0/2.00 | 17.00/20.00 |  |  | 4C/0.60 | 9.00/13.00
GB/T5310-2017 | 高压锅炉用无缝钢管 | TP347H | 0/2.00 | 17.00/19.00 |  |  |  | 9.00/13.00 |  |  | 8C/1.10
GB/T5310-2017 | 高压锅炉用无缝钢管 | 07Cr18Ni11Nb | 0/2.00 | 17.00/19.00 |  |  |  | 9.00/13.00 |  |  | 8C/1.10
GB/T5310-2017 | 高压锅炉用无缝钢管 | 08Cr18Ni11NbFG | 0/2.00 | 17.00/19.00 |  |  |  | 10.00/12.00 |  |  | 8C/1.10
DL/T 439-2018 | 火力发电厂高温紧固件技术导则 | 35 | 0.50/0.80 | 0/0.25 |  |  |  | 0/0.25
DL/T 439-2018 | 火力发电厂高温紧固件技术导则 | 45 | 0.50/0.80 | 0/0.25 |  |  |  | 0/0.25
DL/T 439-2018 | 火力发电厂高温紧固件技术导则 | 20CrMoA | 0.40/0.70 | 0.80/1.10 | 0.15/0.25 |  |  | 0/0.30
DL/T 439-2018 | 火力发电厂高温紧固件技术导则 | 35CrMoA | 0.40/0.70 | 0.80/1.10 | 0.15/0.25 |  |  | 0/0.30 |  | 0/0.25
DL/T 439-2018 | 火力发电厂高温紧固件技术导则 | 42CrMoA | 0.50/0.80 | 0.90/1.20 | 0.15/0.25 |  |  | 0/0.30 |  | 0/0.25
DL/T 439-2018 | 火力发电厂高温紧固件技术导则 | 40CrMoVA | 0.45/0.70 | 0.80/1.15 | 0.50/0.65 | 0.25/0.35 |  | 0/0.30 |  | 0/0.25
DL/T 439-2018 | 火力发电厂高温紧固件技术导则 | 45Cr1MoVA | 0.45/0.70 | 0.80/1.15 | 0.45/0.65 | 0.25/0.35 |  | 0/0.30 | 0/0.015 | 0/0.25
DL/T 439-2018 | 火力发电厂高温紧固件技术导则 | 25Cr2MoVA | 0.40/0.70 | 1.50/1.80 | 0.25/0.35 | 0.15/0.35 |  | 0/0.30 |  | 0/0.25
DL/T 439-2018 | 火力发电厂高温紧固件技术导则 | 25Cr2Mo1VA | 0.50/0.80 | 2.10/2.50 | 0.90/1.10 | 0.30/0.50 |  | 0/0.30 |  | 0/0.25
DL/T 439-2018 | 火力发电厂高温紧固件技术导则 | 21Cr12MoV | 0.30/0.80 | 11.00/12.50 | 0.80/1.20 | 0.25/0.35 |  | 0.30/0.60 |  | 0/0.25
DL/T 439-2018 | 火力发电厂高温紧固件技术导则 | 20Cr1Mo1V1A | 0.30/0.60 | 1.00/1.30 | 0.80/1.10 | 0.70/1.10 |  | 0/0.40 |  | 0/0.25
DL/T 439-2018 | 火力发电厂高温紧固件技术导则 | 20Cr1Mo1VNbTiB | 0.40/0.65 | 0.90/1.30 | 0.75/1.00 | 0.50/0.70 | 0.05/0.14 | 0/0.30 |  | 0/0.25 | 0.11/0.22
DL/T 439-2018 | 火力发电厂高温紧固件技术导则 | 20Cr1Mo1VTiB | 0.40/0.60 | 0.90/1.30 | 0.75/1.00 | 0.45/0.65 | 0.16/0.28 | 0/0.30 |  | 0/0.25
DL/T 439-2018 | 火力发电厂高温紧固件技术导则 | 22Cr12NiWMoV | 0.50/1.00 | 11.00/12.50 | 0.90/1.25 | 0.20/0.30 |  | 0.50/1.00 |  | 0/0.25 |  | 0.90/1.25
DL/T 439-2018 | 火力发电厂高温紧固件技术导则 | C-422 | 0.50/1.00 | 11.00/12.50 | 0.90/1.25 | 0.20/0.30 |  | 0.50/1.00 |  | 0/0.25 |  | 0.90/1.25
DL/T 439-2018 | 火力发电厂高温紧固件技术导则 | 2Cr12NiMo1W1V | 0.50/1.00 | 11.00/12.50 | 0.90/1.25 | 0.20/0.30 |  | 0.50/1.00 |  | 0/0.25 |  | 0.90/1.25
DL/T 439-2018 | 火力发电厂高温紧固件技术导则 | 18Cr11NiMoNbVN | 0.50/0.80 | 10.00/12.00 | 0.60/0.90 | 0.20/0.30 |  | 0.30/0.60 | 0/0.030 | 0/0.20 | 0.20/0.60
DL/T 439-2018 | 火力发电厂高温紧固件技术导则 | 20Cr11MoNiNbVN | 0.30/0.80 | 10.00/11.00 | 0.50/0.80 | 0.10/0.30 |  | 0.20/0.50 | 0/0.015 |  | 0.25/0.55
DL/T 439-2018 | 火力发电厂高温紧固件技术导则 | 14Cr11W2MoNiVNbN | 0.30/0.70 | 10.00/11.00 | 0.35/0.50 | 0.14/0.20 |  | 0.35/0.65 | 0/0.020 | 0/0.10 | 0.05/0.11 | 1.50/1.90
DL/T 439-2018 | 火力发电厂高温紧固件技术导则 | 12Cr10Mo1W1NiVNbN | 0.40/0.60 | 10.20/10.80 | 1.00/1.10 | 0.15/0.25 |  | 0.70/0.85 | 0/0.020 |  | 0.03/0.07 | 0.90/1.10
DL/T 439-2018 | 火力发电厂高温紧固件技术导则 | 2Cr11Mo1VNbN | 0.50/0.80 | 10.50/11.50 | 0.80/1.10 |  |  | 0.30/0.60 | 0/0.05 | 0/0.20 | 0.35/0.55 | 0.15/0.25
DL/T 439-2018 | 火力发电厂高温紧固件技术导则 | 1Cr11Co3W3NiMoVNbNB | 0.35/0.65 | 10.00/12.00 | 0.10/0.40 | 0.15/0.25 |  | 0.30/0.70 |  |  | 0.05/0.12 | 2.40/3.00 | 2.5/3.5
DL/T 439-2018 | 火力发电厂高温紧固件技术导则 | 2Cr11Mo1NiWVNbN | 0.50/0.90 | 10.50/11.50 | 0.80/1.10 | 0.15/0.25 |  | 0.35/0.65 | 0/0.05 |  |  | 0.15/0.25 | 0/0.25
DL/T 439-2018 | 火力发电厂高温紧固件技术导则 | GH6783 | 0/0.50 | 2.50/3.50 |  |  | 0/0.40 | 26.00/30.00 | 5.00/6.00 | 0/0.50 | 2.50/3.50
DL/T 439-2018 | 火力发电厂高温紧固件技术导则 | R-26 | 0/1.00 | 16.00/20.00 | 2.50/3.50 |  | 2.50/3.00 | 35.0/39.0 | 0/0.25 |  |  |  | 18.00/22.00
DL/T 439-2018 | 火力发电厂高温紧固件技术导则 | GH4145 | 0/0.35 | 14.00/17.00 |  |  | 2.25/2.75 | 70/78 | 0.40/1.00 | 0/0.50 |  |  | 0/1.00 | 0/0.01 | 0/0.050
DL/T 869-2021 | 火力发电厂焊接技术规程 | TIG-R71 | 1.20/1.90 | 8.00/10.50 | 0.80/1.20 | 0.15/0.50 |  | 0.20/1.00 |  |  | 0.01/0.12
DL/T 869-2022 | 火力发电厂焊接技术规程 | TIG-R50 | 0.40/0.70 | 4.50/6.00 | 0.45/0.65 |  |  | 0/0.60
DL/T 869-2023 | 火力发电厂焊接技术规程 | ZG20CrMo | 0.50/0.80 | 0.50/0.80 | 0.50/0.60
DL/T 869-2024 | 火力发电厂焊接技术规程 | 38CrMoAlA | 0.30/0.60 | 1.35/1.65 | 0.15/0.25